## block, disc, ring, sphere
Calculating the Flux Density of Magnets
(Supplement to the FAQ http://www.dhit.pl/faq/)
Enter your parameters into the yellow fields below. The flux density will appear in the green field.
Block/Cube
L | W | D | L | W | D | Grade | Br | Coating | Distance z | zTot. | Br/Pi | arctan1 | arctan2
0 | 0 | 0 | 0 | 0 | 0 | N42 | 1.29 | 0.00065 | 0 | 0.00065 | 0.4106198 | 0 | 0
mm | mm | mm | m | m | m |  | T | m | mm | m
Flux density at a distance z to the block/cube
B(z) | 0 | 0
| Tesla | Gauss
Cylinder (Disc/Rod)
2R | D | R | D | 2D | Grade | Br | Coating | Distance z | z Tot. | Br/2 | sum1 | sum2
0 | 0 | 0 | 0 | 0 | N42 | 1.29 | 2e-05 | 0 | 2e-05 | 0.645 | 1 | 1
mm | mm | m | m | m |  | T | m | mm | m
Flux density at a distance z to the disc/rod
B(z) | 0 | 0
| Tesla | Gauss
Ring
2Ra | 2Ri | D | Ra | Ri | D | 2D | Grade | Br | Coating | Distance z | z Tot. | Br/2 | sum1 | sum2 | sum3 | sum4
0 | 0 | 0 | 0 | 0 | 0 | 0 | N42 | 1.29 | 2e-05 | 0 | 2e-05 | 0.645 | 1 | 1 | 1 | 1
mm | mm | mm | m | m | m | m |  | T | m | mm | m
Flux density at a distance z to the ring
B(z) | 0 | 0
| Tesla | Gauss
Sphere
R | R | Grade | Br | Coating | Distance z | z Tot.
0 | 0 | N42 | 1.29 | 2e-05 | 0 | 2e-05
mm | m |  | T | m | mm | m
Flux density at a distance z to the sphere
B(z) | 0 | 0
| Tesla | Gauss
Dropdown List | Tesla | Max
N30 | 1.08 | 1.12
N33 | 1.14 | 1.17
N35 | 1.17 | 1.21
N38 | 1.22 | 1.26
N40 | 1.26 | 1.29
N42 | 1.29 | 1.32
N44 | 1.32 | 1.36
N45 | 1.32 | 1.37
N48 | 1.37 | 1.42
N50 | 1.4 | 1.46
N52 | 1.42 | 1.47